## Blad1
FLEX-RIGID MULTILAYER BUILD-UP 4 LAYERS
|  |  |  | Material type | Thickness | Tolerance
|  |  | Soldermask | LPSR | 20
Layer 1 |  |  | Copper 18µm | Cu Finished | 35
|  |  | FR4 Core | FR4 Core | 300
|  |  | No-Flow Prepreg | FR4 PP No-Flow | 150
PI Coverlay 25µm
Layer 2 |  |  | Copper 18µm | Cu | 18
|  | Adhesiveless PI core |  | Adhesiveless PI Core | 25
Layer 3 |  |  | Copper 18µm | Cu | 18
PI Coverlay 25µm
|  |  | No-Flow Prepreg | FR4 PP No-Flow | 150
|  |  | FR4 Core | FR4 Core | 300
Layer 4 |  |  | Copper 18µm | Cu Finished | 35
|  |  | Soldermask | LPSR | 20
[5 empty] | 1.051 | +/-10%